## Planilla de Ensayos
ESTUDIO N° 12104-20
GERENCIA TECNICA |  |  |  | LABORATORIO METALOGRAFICO | [6 empty] | Fecha: 28/08/2020
| At: | Sr. Mansilla Andres.
| Tema: | PLA 5160X - 76,2x12,7mm - OF. 14591394 (Rutina aptitud)
Pastilla | Muestra N° | Medida (mm) | Grado Acero | Colada | Decarburación (mm) |  |  |  | Dureza Brinell | Observaciones
[5 empty] | Máx. | ─ | Mín. | Tipo | Mín. / Máx.
3523 | 1120037030 | 76,2x12,7 | 5160X | 10449 | 0,11 - 0,10 |  |  | 3 | 286 / 294
| 1120037040 | 76,2x12,7 | 5160X | 10449 | 0,09 - 0,08 |  |  | 3 | 286 / 294
3524 | 1120037041 | 76,2x12,7 | 5160X | 10450 | 0,12 - 0,06 |  |  | 3 | 301 / 301
| 1120037103 | 76,2x12,7 | 5160X | 10450 | 0,07 - 0,04 |  |  | 3 | 286 / 294
3525 | 1120037105 | 76,2x12,7 | 5160X | 10451 | 0,05 - 0,05 |  |  | 3 | 286 / 294
| 1120037157 | 76,2x12,7 | 5160X | 10452 | 0,03 - 0,02 |  |  | 3 | 286 / 301
3526 | 1120037186 | 76,2x12,7 | 5160X | 10452 | 0,06 - 0,05 |  |  | 3 | 286 / 294
| 1120037199 | 76,2x12,7 | 5160X | 10453 | 0,03 - 0,01 |  |  | 3 | 286 / 294
3527 | 1120037237 | 76,2x12,7 | 5160X | 10453 | 0,12 - 0,11 |  |  | 3 | 286 / 286