## Planilla de Ensayos
ESTUDIO N° 12100-20
GERENCIA TECNICA |  |  |  | LABORATORIO METALOGRAFICO | [8 empty] | Fecha: 27/08/2020
| At: | Andrés Mansilla
| Tema: | Profundidad de decarburación - Dureza - Inclusiones - TG
Pastilla | Muestra N° | Medida | Grado Acero | Colada | Decarburacion(mm) |  |  |  | Dureza Brinell |  |  | Observaciones
[5 empty] | Máx. | ─ | Mín. | Tipo | Mín. / Máx.
3514 | 1120036443 | 60 x 14 | 5160X | 49783 | 0,11 - 0,04 |  |  | 3 | 294 / 301
| 1120036468 | 60 x 14 | 5160X | 49783 | 0,11 - 0,05 |  |  | 3 | 286 / 294
3515 | 1120036469 | 60 x 14 | 5160X | 49782 | 0,12 - 0,06 |  |  | 3 | 294 / 301
| 1120036472 | 60 x 14 | 5160X | 49782 | 0,13 - 0,05 |  |  | 3 | 301
Pastilla | Muestra N° | Medida | Grado | Colada | LIMPIEZA INCLUSIONARIA (ASTM E 45 - A ) | [8 empty] | T.G.
[5 empty] | A |  | B |  | C |  | D |  | OVERSIZE
|  |  | Acero |  | F | G | F | G | F | G | F | G | ( m )
3516 | 1120036443 | 60 x 14 | 5160X | 49783 | 1.5 | - | - | - | - | - | 1 | - |  | 7
| 1120036468 | 60 x 14 | 5160X | 49783 | 1 | - | - | - | - | - | 1 | - |  | 7
3517 | 1120036469 | 60 x 14 | 5160X | 49782 | 1.5 | - | - | - | - | - | 1 | - |  | 7
| 1120036472 | 60 x 14 | 5160X | 49782 | 1.5 | - | - | - | - | - | 1 | - |  | 8